## Tabelle1
Spalte1 | Spalte2 | Spalte22 | Spalte3 | Spalte4 | Spalte5 | Spalte6 | Spalte7 | Spalte8 | Spalte9 | Spalte10 | Spalte11 | Spalte12 | Spalte13 | Spalte14
Material | Spezifisch |  | Menge | Temperatur | Nr.: | ph0 | phmin | tphmin | lf0 | lf1 | rd0 | rdmin | trdmin
|  |  | [g] | [°C] |  |  |  | [dp]
MS |  | 2019-05-06 | 10 | 60 | 1 | #NA | #NA | #NA | 97.284 | 81.885
MS |  | 2019-05-06 | 10 | 60 | 2 | 12.497 | 12.141 | 783 | 119.771 | 97.82199
MS |  | 2019-05-14 | 10 | 60 | 3 | 12.384 | 12.025 | 899 | 120.896 | 98.9983
MS |  | 2019-05-14 | 10 | 60 | 4 | 12.328 | 11.956 | 877 | 95.518 | 77.8
MS |  | 2019-05-24 | 10 | 60 | 5 | 12.408 | 12.048 | 725 | 97.5 | 79.453
MS |  | 2019-05-24 | 10 | 60 | 6 | 12.447 | 12.1 | 686 | 120.1 | 97.9778
MS |  | 2020-05-28 | 10 | 60 | 7 | 12.658 | 12.3 | 821 | 94.865 | 77.603
OSS | N | 2019-05-31 | 3 | 60 | 8 | 13.347 | 13.073 |  | 94.48268 | 88.65641
OSS | N | 2019-06-03 | 3 | 60 | 9 | 12.95 | 12.816 | 684 | 95.9 | 89.319
MS |  | 2019-06-27 | 3 | 60 | 10 | 13.13 | 12.898 | 219 | 96.6 | 89.9828
MS |  | 2019-07-02 | 3 | 60 | 11 | 12.272 | 12.087 | 296 | 95 | 88.958
MS |  | 2019-07-05 | 3 | 60 | 12 | 12.35 | 12.152 | 419 | #NA | #NA
MS |  | 2019-08-01 | 5 | 60 | 13 | 12.559 | 12.285 | 455 | 124.4 | 112.73
MS |  | 2019-08-01 | 5 | 60 | 14 | 12.582 | 12.299 | 426 | 115.9 | 104.452
MS |  | 2019-08-05 | 5 | 60 | 15 | 12.345 | 12.069 | 403 | 122.2 | 110.6269
MS |  | 2019-08-05 | 5 | 60 | 16 | 12.326 | 12.046 | 407 | 106 | 95.766
MS |  | 2019-08-08 | 5 | 60 | 17 | 12.324 | 12.048 | 335 | 120.2 | 109.338
MS |  | 2019-08-08 | 5 | 60 | 18 | 12.361 | 12.098 | 349 | 110.4 | 100.81
MS |  | 2019-08-14 | 2 x 5 | 60 | 19 | 12.456 | 12.201 | 485 | 44.12 | 39.52
MS |  | 2019-08-14 | 10 | 60 | 20 | 12.286 | 11.924 | 930 | 100.6 | 81.502
MS |  | 2019-08-19 | 5 | 60 | 21 | 12.591 | 12.313 | 646 | 53.06937 | 41.62007
MS |  | 2019-08-21 | 5 | 60 | 22 | 12.303 | 12.057 | 805 | 51.69824 | 38.47137
MS |  | 2019-08-21 | 10 | 60 | 23 | 12.332 | 12.016 | 944 | 108.1 | 89.935
MS |  | 2019-10-17 | 5 | 60 | 24 | 12.353 | 12.109 | 726 | 119 | 107.87
MS |  | 2019-10-17 | 5 | 60 | 25 | 12.348 | 12.114 | 756 | 58.8 | 44.093
OSS | N | 2019-10-21 | 10 | 60 | 26 | 12.316 | 11.967 | 298 | 114.6 | 105.194 | -47.9 | -111.8 | 64
OSS | N | 2019-10-21 | 10 | 60 | 27 | 12.313 | 11.971 | 271 | 59.5 | 47.74 | -7.1 | -109.3 | 76
OSS | N | 2019-10-24 | 5 | 60 | 28 | 12.312 | 12.029 | 103 | 102.16 | 95.95 | -59.5 | -104.1 | 67
OSS | N | 2019-10-24 | 5 | 60 | 29 | 12.32 | 12.04 | 96 | 59.1 | 48.66 | 1.9 | -80.4 | 82
OSS | N | 2019-10-28 | 2 x 5 | 60 | 30 | 12.359 | 11.796 | 123 | #NA | #NA | -52.6 | -103.7 | 64
OSS | N | 2019-10-28 | 2 x 5 | 60 | 31 | 12.401 | 12.117 | 86 | 57.48931 | 45.97245 | -27.8 | -100 | 72
OSS | N | 2019-11-04 | 12 | 60 | 32 | 12.356 | 12.021 | 291 | 99.1 | 88.633 | -43.9 | -116.2 | 48
OSS | N | 2019-11-04 | 12 | 60 | 33 | 12.393 | 12.066 | 325 | 57.5 | 44.9 | -19.7 | -103.3 | 61
BF1 EFA |  | 2019-11-07 | 5 | 60 | 34
Microsit H10 |  | 2019-11-07 | 5 | 60 | 35
OSS | N | 2019-11-11 | 10 | 50 | 36 | 12.779 | 12.192 | 803 | 111.1 | 99.92 | -18.3 | -109.5 | 133
OSS | N | 2019-11-11 | 10 | 50 | 37 | 12.757 | 12.426 | 807 | 128.8 | 69.383 | 11.3 | -101.7 | 125
BF1 EFA |  | 2019-11-14 | 5 | 60 | 38
Microsit H10 |  | 2019-11-14 | 5 | 60 | 39
OSS | N | 2019-11-18 | 10 | 50 | 40 | 12.75 | 12.458 | 157 | 114.8 | 101.99 | -22.9 | -108.1 | 121
OSS | N | 2019-11-18 | 10 | 50 | 41 | 12.81 | 12.515 | 175 | 64.2 | 54.547 | -1.6 | -96.6 | 131
OSS | N | 2019-11-21 | 5 | 50 | 42 | 12.636 | 12.343 | 167 | 106.8 | 97.88 | -26.7 | -105.2 | 126
OSS | N | 2019-11-21 | 5 | 50 | 43 | 12.593 | 12.31 | 175 | 65.1 | 52.76 | -4.3 | -90.7 | 151
OSS | N | 2019-11-25 | 5 | 50 | 44 | 12.677 | 12.383 | 180 | 108.4 | 100.11 | -45.1 | -107.3 | 154
OSS | N | 2019-11-25 | 5 | 50 | 45 | 12.619 | 12.33 | 189 | 65.19 | 52.4 | -2.1 | -90.7 | 134
BF1 EFA |  | 2019-11-28 | 5 | 60 | 46
Microsit H10 |  | 2019-11-28 | 5 | 60 | 47
OSS | N | 2019-12-02 | 10 | 60 | 48 | 12.507 | 12.165 | 330 | 106.5 | 98.89 | -5 | -115.4 | 65
OSS | N | 2019-12-02 | 10 | 60 | 49 | 12.489 | 12.2 | 92 | 55.2 | 45.86 | -25.8 | -104.1 | 57
OSS | N | 2019-12-05 | 5 | 60 | 50 | 12.588 | 12.288 | 93 | 97.51 | 88.944 | -62.1 | -111.9 | 76
OSS | N | 2019-12-05 | 5 | 60 | 51 | 12.617 | 12.318 | 102 | 60.1 | 50.1089 | -58.7 | -103 | 81
OSS | N | 2019-12-09 | 8 | 50 | 52 | 12.569 | 12.26 | 166 | 102.06 | 91.69 | -65 | -112.2 | 143
OSS | N | 2019-12-09 | 8 | 50 | 53 | 12.604 | 12.335 | 194 | 63.5 | 49.299 | -54.4 | -100.7 | 162
OSS | N | 2019-12-12 | 8 | 50 | 54 | 12.414 | 12.133 | 143 | 104.9 | 94 | -72.4 | -114 | 123
OSS | N | 2019-12-12 | 8 | 50 | 55 | 12.625 | 12.397 | 218 | 63.2 | 50.8 | -60.1 | -101.3 | 133
OSS | N | 2019-12-16 | 2 x 5 | 50 | 56 | 12.604 | 12.462 | 205 | #NA | #NA | -54.7 | -96.9 | 186
OSS | N | 2019-12-16 | 2 x 5 | 50 | 57 | 12.647 | 12.352 | 248 | #NA | #NA | -59.8 | -99.5 | 137
OSS | N | 2020-01-06 | 10 | 50 | 58 | 12.67 | 12.345 | 198 | 103.3 | 93.1 | -69.6 | -112.2 | 155
OSS | N | 2020-01-06 | 10 | 50 | 59 | 12.704 | 12.41 | 169 | 63.6 | 51.94 | -55.5 | -101.6 | 150
OSS | N | 2020-01-09 | 5 | 60 | 60 | 12.289 | 11.998 | 98 | 94.2303 | 87.47915 | -48.5 | -105.9 | 84
OSS | N | 2020-01-09 | 5 | 60 | 61 | 12.284 | 12.025 | 97 | 45.80894 | 35.22065 | -24.6 | -92.1 | 98
OSS | H | 2020-01-13 | 10 | 50 | 62 | 12.559 | 12.22 | 159 | 92.55783 | 80.80017 | -74.8 | -135.6 | 148
OSS | H | 2020-01-13 | 10 | 50 | 63 | 12.552 | 12.266 | 187 | 54.00075 | 41.17926 | -56.5 | -122.7 | 160
OSS | H | 2020-01-16 | 10 | 50 | 64 | 12.593 | 12.252 | 202 | 90.53923 | 79.18504 | -70 | -134.1 | 138
OSS | H | 2020-01-16 | 10 | 50 | 65 | 12.611 | 12.288 | 167 | 53.47231 | 41.71216 | -53 | -124.7 | 146
OSS | H | 2020-01-20 | 10 | 60 | 66 | 12.267 | 11.909 | 96 | 83.91499 | 73.73464 | -24.3 | -126.2 | 83
OSS | H | 2020-01-20 | 10 | 60 | 67 | 12.366 | 12.054 | 95 | 49.94431 | 37.28249 | -35.2 | -128.7 | 80
MS |  | 2020-01-23 | 3 | 60 | 68 |  |  |  | 85.917 | 80.059
MS |  | 2020-01-23 | 3 | 60 | 69 |  |  |  | 43.7 | 34.614
OSS | N | 2020-01-27 | 3 | 60 | 70 | 12.342 | 12.275 | 341 | 86.36118 | 82.29154 | -24.2 | -86.5 | 115
OSS | N | 2020-01-27 | 3 | 60 | 71 | 12.387 | 12.123 | 100 | 46.17519 | 35.91083 | -44.8 | -93.8 | 77
OSS | H | 2020-01-30 | 10 | 60 | 72 | #NA | #NA | #NA | #NA | #NA | #NA | #NA | #NA
OSS | H | 2020-01-30 | 10 | 60 | 73 | 12.359 | 12.066 | 110 | 45.5501 | 34.01702 | -78.6 | -151.5 | 84
OSS | N | 2020-02-03 | 12 | 60 | 74 | 12.403 | 12.076 | 132 | 84.57641 | 74.75396 | -62.1 | -115.5 | 69
OSS | N | 2020-02-03 | 12 | 60 | 75 | 12.382 | 12.13 | 96 | 44.58189 | 32.89019 | -82.5 | -131.5 | 70
OSS | H | 2020-02-06 | 5 | 60 | 76 | 12.375 | 12.096 | 96 | 85.37415 | 78.66402 | -47.7 | -128.6 | 94
OSS | H | 2020-02-06 | 5 | 60 | 77 | 12.376 | 12.176 | 102 | 45.73686 | 34.74875 | -76.2 | -139.5 | 88
OSS | H | 2020-02-10 | 5 | 60 | 78 | 12.38 | 12.108 | 101 | 83.56718 | 77.61122 | -54.7 | -124.4 | 88
OSS | H | 2020-02-10 | 5 | 60 | 79 | 12.354 | 12.157 | 104 | 50.83511 | 39.24457 | -59.8 | -117.1 | 85
MS |  | 2020-02-13 | 10 | 60 | 80 |  |  |  | 99.54107 | 84.63961
MS |  | 2020-02-13 | 10 | 60 | 81 |  |  |  | 50.80864 | 37.61623
MS |  | 2020-02-18 | 3 | 60 | 82 |  |  |  | 97.44952 | 89.05973
MS |  | 2020-02-18 | 3 | 60 | 83 |  |  |  | 52.40882 | 44.36814
OSS | N | 2020-02-20 | 12 | 60 | 84 | 12.557 | 12.258 | 88 | 100.6062 | 87.3687 | -58.3 | -100 | 89
OSS | N | 2020-02-20 | 12 | 60 | 85 | 12.389 | 12.077 | 106 | 51.25771 | 39.72097 | -52.8 | -94 | 86
OSS | N | 2020-02-24 | 12 | 60 | 86 | 12.384 | 12.054 | 95 | 107.4538 | 93.95551 | -61.6 | -101.1 | 97
OSS | N | 2020-02-24 | 12 | 60 | 87 | 12.305 | 11.979 | 98 | 50.56432 | 39.24317 | -52 | -95.8 | 75
MS |  | 2020-02-27 | 8 | 60 | 88 |  |  |  | #NA | #NA
MS |  | 2020-02-27 | 8 | 60 | 89 |  |  |  | 51.7 | 40.4969
MS |  | 2020-03-02 | 8 | 60 | 90 |  |  |  | #NA | #NA
MS |  | 2020-03-02 | 8 | 60 | 91 |  |  |  | 52 | 40.097
OSS | N | 2020-03-05 | 3 | 60 | 92 | 12.316 | 12.099 | 98 | 64.31123 | 52.53667 | -72.6 | -104.6 | 53
OSS | N | 2020-03-05 | 3 | 60 | 93 | 12.342 | 12.124 | 113 | 52.59464 | 41.20509 | -53.3 | -89.1 | 72
OSS | N | 2020-03-09 | 3 | 60 | 94 | 12.405 | 12.207 | 115 | 62.9937 | 55.22233 | -73.1 | -109 | 74
OSS | N | 2020-03-09 | 3 | 60 | 95 | 12.425 | 12.225 | 113 | 52.7279 | 41.52465 | -54.5 | -90.6 | 87
MS |  | 2020-03-12 | 10 | 60 | 96 |  |  |  | #NA | #NA
MS |  | 2020-03-12 | 10 | 60 | 97 |  |  |  | #NA | #NA
MS |  | 2020-06-09 | 8 | 60 | 98 |  |  |  | 61.27575 | 42.22653
MS |  | 2020-06-08 | 8 | 60 | 99 |  |  |  | 55.72502 | 39.8511
OSS | H | 2020-07-06 | 10 | 60 | 100 | 12.408 | 12.092 | 102 | 60.42198 | 43.48166 | -70.1 | -118.9 | 73
OSS | H | 2020-07-06 | 10 | 60 | 101 | 12.67 | 12.388 | 108 | 60.32222 | 43.29337 | -91.9 | -145.6 | 74
OSS | H | 2020-07-10 | 10 | 60 | 102 | #NA | #NA | #NA | #NA | #NA | #NA | #NA | #NA
OSS | H | 2020-07-10 | 10 | 60 | 103 | #NA | #NA | #NA | #NA | #NA | #NA | #NA | #NA
MS |  | 2020-07-24 | 10 | 60 | 104 |  |  |  | 64.4 | 41.05223
MS |  | 2020-07-24 | 10 | 60 | 105 |  |  |  | 78.81765 | 43.3332
OSS | H | 2020-08-04 | 8 | 60 | 106 | 12.415 | 12.119 | 94 | 65.5 | 47.65 | -58.2 | -124.5 | 79
OSS | H | 2020-08-04 | 8 | 60 | 107 | 12.34 | 10.001 | 83 | 56.6 | 44.23 | -38.7 | -149.6 | 69
OSS | H | 2020-08-06 | 8 | 60 | 108 | 12.315 | 12.038 | 101 | 64.11 | 45.28 | -41.8 | -119.8 | 95
OSS | H | 2020-08-06 | 8 | 60 | 109 | 12.585 | 12.198 | 128 | 52.67 | 40.05 | -42.7 | -142.5 | 94
OSS | H | 2020-08-10 | 8 | 60 | 110 | 12.624 | 12.313 | 96 | 47.45 | 39.11 | -67.6 | -121.6 | 96
OSS | H | 2020-08-10 | 8 | 60 | 111 | 12.37 | 10.705 | 32 | 54.1 | 41.82 | -67.2 | -151.6 | 82
OSS | H | 2020-08-20 | 8 | 60 | 112 | 12.399 | 12.109 | 90 | 50.99 | 33.35 | -63 | -122.7 | 88
OSS | H | 2020-08-20 | 8 | 60 | 113 | 12.474 | 12.161 | 101 | 55.63 | 42.41 | -30.9 | -135.2 | 89
OSS | H2 | 2020-08-24 | 5 | 60 | 114 | 12.185 | 12.007 | 94 | 49.94 | 40.86 | -56.5 | -121.5 | 111
OSS | H2 | 2020-08-24 | 5 | 60 | 115 | 12.42 | 12.227 | 89 | 54.58 | 41.07 | -69.9 | -135.2 | 121
OSS | H2 | 2020-08-27 | 5 | 60 | 116 | 12.244 | 12.109 | 91 | 49.98 | 40.25 | -65.2 | -121.7 | 142
OSS | H2 | 2020-08-27 | 5 | 60 | 117 | 12.33 | 12.173 | 104 | 53.04 | 42.91 | -57.5 | -133.3 | 178
OSS | 428 | 2020-09-14 | 5 | 60 | 118 | 12.295 | 12.139 | 101 | 49.92 | 40.22 | -59.5 | -96.2 | 97
OSS | 428 | 2020-09-14 | 5 | 60 | 119 | 12.375 | 12.226 | 130 | 55.3 | 44.72 | -33 | -104 | 112
OSS | 428 | 2020-09-17 | 5 | 60 | 120 | #NA | #NA | #NA | #NA | #NA | #NA | #NA | #NA
OSS | 428 | 2020-09-17 | 5 | 60 | 121 | #NA | #NA | #NA | #NA | #NA | #NA | #NA | #NA
OSS | 428 | 2020-10-12 | 5 | 60 | 122 | 12.393 | 12.274 | 132 | 128.37 | 107.41 | -70 | -96.9 | 131
OSS | 428 | 2020-10-12 | 5 | 60 | 123 | 12.424 | 12.292 | 134 | 54.09 | 42.79 | -71 | -111.6 | 96
Flint | F1 | 2020-10-15 | 5 | 60 | 124 | 12.354 | 12.347 | 11 | 44.3 | 40.25 | -69.3 | -126.8 | 121
Flint | F1 | 2020-10-15 | 5 | 60 | 125 | 12.374 | 12.356 | 20 | 52.37 | 42.28 | -65.5 | -139.4 | 85
Flint | F1 | 2020-10-26 | 5 | 60 | 126 | 12.393 | 12.376 | 8 | 48.99 | 41.11 | -42.5 | -128.8 | 137
Flint | F1 | 2020-10-26 | 5 | 60 | 127 | 12.417 | 12.399 | 59 | 51.8 | 43.96 | -63.8 | -146.9 | 85
Flint | F1 | 2020-10-29 | 5 | 60 | 128 | 12.555 | 12.538 | 13 | 48.78 | 42.16 | -75.3 | -127.8 | 166
Flint | F1 | 2020-10-29 | 5 | 60 | 129 | 12.365 | 12.352 | 13 | 50.23 | 42.75 | -62.8 | -148.1 | 87
Flint | F1 | 2020-11-02 | 5 | 60 | 130 | 12.346 | 12.33 | 7 | 47.32 | 39.37 | -50.8 | -124.6 | 137
Flint | F1 | 2020-11-02 | 5 | 60 | 131 | 12.429 | 12.414 | 24 | 50.21 | 43.3 | -57.4 | -143.1 | 126
Flint | F1 | 2020-11-05 | 3 | 60 | 132 | 12.411 | 12.4 | 11 | 46.47 | 39.66 | -42.6 | -122.5 | 106
Flint | F1 | 2020-11-05 | 3 | 60 | 133 | 12.41 | 12.399 | 28 | 50.98 | 43.94 | -49.4 | -140.2 | 157
FLINT | NB | 2020-11-09 | 5 | 60 | 134 | 12.456 | 12.268 | 36 | 46.98 | 41.9 | -20.9 | -70.1 | 22
FLINT | NB | 2020-11-09 | 5 | 60 | 135 | 12.393 | 12.379 | 32 | 56.5 | 49.33 | -79.7 | -113 | 2
FLINT | AD | 2020-11-12 | 5 | 60 | 136 | 12.581 | 12.553 | 14 | 46.12 | 39.92 | -52.2 | -85.3 | 19
FLINT | AD | 2020-11-12 | 5 | 60 | 137 | 12.654 | 12.625 | 9 | 47.39 | 43.86 | -117.4 | -130.9 | 26
FLINT | AD | 2020-11-16 | 5 | 60 | 138 | #NA | #NA | #NA | #NA | #NA | -67.5 | -100.6 | 7
FLINT | AD | 2020-11-16 | 5 | 60 | 139 | 12.378 | 12.352 | 22 | 57.34 | 50.42 | -95.9 | -120.7 | 9
FLINT | NB | 2020-11-19 | 8 | 60 | 140 | 12.199 | 12.18 | 21 | 51.86 | 46.79 | 15.2 | -43.6 | 19
FLINT | NB | 2020-11-19 | 8 | 60 | 141 | 12.332 | 12.273 | 28 | 57.16 | 48.37 | -106.2 | -126.2 | 18
FLINT | AD | 2020-11-24 | 3 | 60 | 142 | #NA | #NA | #NA | #NA | #NA | #NA | #NA | #NA
FLINT | AD | 2020-11-24 | 3 | 60 | 143 | #NA | #NA | #NA | #NA | #NA | #NA | #NA | #NA
FLINT | AD | 2020-11-26 | 10 | 60 | 144 | 12.41 | 12.357 | 9 | 56.3 | 45.79 | -63.2 | -90.9 | 5
FLINT | AD | 2020-11-26 | 10 | 60 | 145 | 12.483 | 12.434 | 8 | 77.24 | 45.3 | -61 | -113.8 | 6
FLINT | NB | 2020-11-30 | 3 | 60 | 146 | 12.419 | 12.371 | 18 | 56.75 | 49.29 | -46.3 | -70.2 | 22
FLINT | NB | 2020-11-30 | 3 | 60 | 147 | 12.246 | 12.219 | 23 | 57.69 | 49.69 | -47.7 | -112.5 | 35
FLINT | AD | 2020-12-03 | 8 | 60 | 148 | 12.461 | 12.388 | 24 | konstant |  | -52.8 | -83.1 | 4
FLINT | AD | 2020-12-03 | 8 | 60 | 149 | 12.402 | 12.356 | 13 | konstant |  | -49.7 | -117.1 | 6
FLINT | NB | 2020-12-07 | 10 | 60 | 150 | 12.432 | 12.375 | 9 | 40.31 | 35.06 | -49.4 | -85.1 | 7
FLINT | NB | 2020-12-07 | 10 | 60 | 151 | 12.328 | 12.287 | 23 | 54.33 | 47.79 | -53.7 | -122.7 | 2
FLINT | NB | 2020-12-10 | 5 | 60 | 152 | 12.408 | 12.391 | 23 | 41 | 36.18 | -34.4 | -76.3 | 10
FLINT | NB | 2020-12-10 | 5 | 60 | 153 | 12.344 | 12.312 | 14 | 57.11 | 48.47 | -68.2 | 124.3 | 8
FLINT | AD | 2020-12-14 | 5 | 60 | 154 | 12.449 | 12.429 | 12 | 42.89 | 37.9 | -64 | -87 | 16
FLINT | AD | 2020-12-14 | 5 | 60 | 155 | 12.414 | 12.392 | 12 | 57.52 | 50.14 | -63.1 | -116 | 12
FLINT | VB | 2020-12-17 | 5 | 60 | 156 | 12.468 | 12.456 | 40 | 40.37 | 34.46 | -46.3 | -86.3 | 19
FLINT | VB | 2020-12-17 | 5 | 60 | 157 | 12.449 | 12.423 | 38 | 57.34 | 47.19 | -53.4 | -116.1 | 17
FLINT | NB | 2021-01-04 | 5 | 60 | 158 | 12.235 | 12.182 | 12 | 59.44 | 52.94 | -64.1 | -93.2 | 7
FLINT | NB | 2021-01-04 | 5 | 60 | 159 | 12.251 | 12.229 | 21 | 56.77 | 48.77 | -78.4 | -118.1 | 14
FLINT | NB | 2021-01-07 | 3 | 60 | 160 | 12.396 | 12.366 | 8 | 66.3 | 57.58 | -45.7 | -91.1 | 22
FLINT | NB | 2021-01-07 | 3 | 60 | 161 | #NA | #NA | #NA | 54.91 | 46.27 | -69 | -114.3 | 25
FLINT | NB | 2021-01-11 | 8 | 60 | 162 | 12.376 | 12.32 | 7 | 67.39 | 58.05 | -85 | -115.1 | 29
FLINT | NB | 2021-01-11 | 8 | 60 | 163 | #NA | #NA | #NA | 54.38 | 45.42 | -77 | -125.8 | 9
FLINT | VB | 2021-01-14 | 5 | 60 | 164 | 12.433 | 12.378 | 39 | 63.97 | 52.39 | -53.7 | -97.2 | 16
FLINT | VB | 2021-01-14 | 5 | 60 | 165 | 12.421 | 12.408 | 16 | 55.05 | 44.32 | -79.3 | -127.3 | 11
FLINT | AD | 2021-01-18 | 3 | 60 | 166 | 12.516 | 12.458 | 18 | 63.99 | 56.42 | -97 | -114.4 | 80
FLINT | AD | 2021-01-18 | 3 | 60 | 167 | #NA | #NA | #NA | 53.83 | 45.45 | 79.8 | -118.5 | 15
FLINT | NB | 2021-01-21 | 8 | 60 | 168 | 12.507 | 12.487 | 13 | 63.82 | 58.69 | -42 | -92 | 12
FLINT | NB | 2021-01-21 | 8 | 60 | 169 | #NA | #NA | #NA | 50.89 | 42.78 | -76.6 | -128.1 | 11
FLINT | NB | 2021-01-25 | 10 | 60 | 170 | 12.331 | 12.261 | 15 | 65.01 | 57.49 | -32.9 | -100.4 | 7
FLINT | NB | 2021-01-25 | 10 | 60 | 171 | #NA | #NA | #NA | 54.67 | 44.3 | -82.8 | -138.4 | 3
FLINT | AD | 2021-01-29 | 8 | 60 | 172 | 12.427 | 12.354 | 19 | konstant |  | -28.7 | -93.3 | 8
FLINT | AD | 2021-01-29 | 8 | 60 | 173 | #NA | #NA | #NA | konstant |  | -92.6 | -130.3 | 2
FLINT | AD | 2021-02-01 | 5 | 60 | 174 | #NA | #NA | #NA | #NA | #NA | #NA | #NA | #NA
FLINT | AD | 2021-02-01 | 5 | 60 | 175 | #NA | #NA | #NA | #NA | #NA | #NA | #NA | #NA
FLINT | AD | 2021-02-04 | 5 | 60 | 176 | 12.539 | 12.515 | 29 | 66.49 | 55.76 | -37.4 | -92.6 | 12
FLINT | AD | 2021-02-04 | 5 | 60 | 177 | #NA | #NA | #NA | 51.34 | 43.87 | -94.6 | -134.9 | 8
FLINT | AD | 2021-02-08 | 3 | 60 | 178 | 12.444 | 12.412 | 11 | 67.42 | 59.13 | -9.2 | -57 | 12
FLINT | AD | 2021-02-08 | 3 | 60 | 179 | 12.353 | 12.331 | 24 | 52.58 | 46.2 | -52.4 | -101.9 | 12
FLINT | AD | 2021-02-11 | 12 | 60 | 180 | 12.417 | 12.386 | 14 | 67.45 | 52 | -2.3 | -69.3 | 5
FLINT | AD | 2021-02-11 | 12 | 60 | 181 | 12.38 | 12.347 | 22 | 51.78 | 43.2 | -55 | -113.8 | 2
FLINT | AD | 2021-02-15 | 8 | 60 | 182 | 12.356 | 12.331 | 12 | 68.31 | 56.63 | -5 | -76.5 | 7
FLINT | AD | 2021-02-15 | 8 | 60 | 183 | 12.357 | 12.323 | 38 | 50.02 | 40.9 | -40.5 | -104.4 | 3
FLINT | AD | 2021-02-18 | 12 | 60 | 184 | 12.469 | 12.434 | 36 | 61.95 | 48.06 | -35 | -92.6 | 8
FLINT | AD | 2021-02-18 | 12 | 60 | 185 | 12.408 | 12.368 | 19 | 50.96 | 41.38 | -66.4 | -116.5 | 2
FLINT | NB | 2021-02-22 | 12 | 60 | 186 | 12.466 | 12.447 | 12 | 67.98 | 57.66 | -19.9 | -88 | 4
FLINT | NB | 2021-02-22 | 12 | 60 | 187 | 12.402 | 12.384 | 5 | 50.1 | 42.28 | -59.9 | -117.4 | 2
FLINT | AD | 2021-02-25 | 10 | 60 | 188 | 12.486 | 12.461 | 23 | 66.78 | 52.94 | -37.8 | -98.1 | 6
FLINT | AD | 2021-02-25 | 10 | 60 | 189 | 12.499 | 12.475 | 19 | 57.6 | 44.42 | -47.3 | -110.7 | 5
FLINT | NB | 2021-03-01 | 12 | 60 | 190 | 12.48 | 12.459 | 20 | 66.62 | 58.66 | -41.3 | -101.8 | 6
FLINT | NB | 2021-03-01 | 12 | 60 | 191 | 12.395 | 12.366 | 35 | 54.38 | 45.43 | -61.2 | -123.3 | 5
FLINT | NB | 2021-03-04 | 10 | 60 | 192 | 12.484 | 12.47 | 10 | 61.85 | 49.48 | -44 | -93.8 | 7
FLINT | NB | 2021-03-04 | 10 | 60 | 193 | 12.461 | 12.454 | 30 | 58.33 | 45.58 | -67.2 | -105.9 | 9
FLINT | NB | 2021-03-08 | 10 | 60 | 194 | 12.421 | 12.405 | 25 | 63.84 | 55.96 | -59.5 | -115.3 | 6
FLINT | NB | 2021-03-08 | 10 | 60 | 195 | 12.385 | 12.379 | 5 | 55.59 | 46.02 | -51.2 | -115 | 3
FLINT | AD | 2021-03-11 | 8 | 60 | 196 | 12.462 | 12.441 | 26 | 64.79 | 54.33 | -41.2 | -104.9 | 7
FLINT | AD | 2021-03-11 | 8 | 60 | 197 | 12.467 | 12.441 | 17 | 56.68 | 46.92 | -74.9 | -124.5 | 7
FLINT | VB | 2021-03-22 | 5 | 60 | 198 | #NA | #NA | #NA | 63.69 | 55.73 | -75.1 | -115.3 | 10
FLINT | VB | 2021-03-22 | 5 | 60 | 199 | 12.417 | 12.4 | 46 | 49.15 | 41.9 | -88.7 | -104.2 | 12
FLINT | AD | 2021-03-25 | 10 | 60 | 200 | 12.542 | 12.514 | 11 | 63.64 | 53.92 | -76.5 | -104 | 16
FLINT | AD | 2021-03-25 | 10 | 60 | 201 | 12.511 | 12.399 | 41 | 54.89 | 43.14 | -84.7 | -103.6 | 5
FLINT | VB | 2021-03-29 | 5 | 60 | 202 | #NA | #NA | #NA | 61.79 | 66.24 | -75.6 | -113.4 | 10
FLINT | VB | 2021-03-29 | 5 | 60 | 203 | 12.521 | 12.521 | 30 | 58.27 | 50.5 | -80.5 | -109.5 | 10
FLINT | LB | 2021-04-12 | 5 | 60 | 204 | 12.429 | 12.404 | #NA | 60.01 | 55.19 | -64.4 | -228.4 | 48
FLINT | LB | 2021-04-12 | 5 | 60 | 205 | 12.43 | 12.415 | 7 | 55.97 | 47.85 | -84.9 | -261 | 44
FLINT | VB | 2021-04-19 | 5 | 60 | 206 | 12.424 | 12.432 | 17 | 63.62 | 56.74 | -60.4 | -94.5 | 19
FLINT | VB | 2021-04-19 | 5 | 60 | 207 | 12.36 | 12.357 | 12 | 60.89 | 47.91 | -85.7 | -101.5 | 8
FLINT | VB | 2021-04-22 | 10 | 60 | 208 | #NA | #NA | #NA | 62.04 | 52.09 | -53.3 | -102.2 | 6
FLINT | VB | 2021-04-22 | 10 | 60 | 209 | #NA | #NA | #NA | 55.14 | 42.74 | -92.4 | -116.8 | 2
FLINT | VB | 2021-04-26 | 10 | 60 | 210 | 12.436 | 12.429 | 14 | 57.73 | 48.19 | -71.1 | -114.4 | 7
FLINT | VB | 2021-04-26 | 10 | 60 | 211 | #NA | #NA | #NA | 52.01 | 41.89 | -90.6 | -116.7 | 5
FLINT | NB | 2021-04-29 | 8 | 60 | 212 | 12.52 | 12.476 | 12 | 59.49 | 50.31 | -72.1 | -100 | 13
FLINT | NB | 2021-04-29 | 8 | 60 | 213 | 12.311 | 12.291 | 35 | 55.25 | 44.87 | -91.4 | -117.7 | 3
GW | ?? | 2021-05-03 | 5 | 60 | 214 | #NA | #NA | #NA | #NA | #NA | #NA | #NA | #NA
GW | ?? | 2021-05-03 | 5 | 60 | 215 | #NA | #NA | #NA | #NA | #NA | #NA | #NA | #NA
FLINT | AD | 2021-05-06 | 5 | 60 | 216 | 12.401 | 12.386 | 19 | 56.97 | 49.76 | -57.5 | -87.8 | 20
FLINT | AD | 2021-05-06 | 5 | 60 | 217 | 12.311 | 12.256 | 20 | 54.99 | 43.47 | -83.8 | -100.3 | 23
FLINT | VB | 2021-05-10 | 10 | 60 | 218 | 12.398 | 12.386 | 41 | #NA | #NA | -94.2 | -115.5 | 10
FLINT | VB | 2021-05-10 | 10 | 60 | 219 | 12.379 | 12.3 | 11 | #NA | #NA | -30.8 | -85.3 | 9
GW | OS | 2021-05-17 | 5 | 60 | 220 | 12.348 | 12.318 | 8 | 63.12 | 57.41 | -84.7 | -172.8 | 8
GW | OS | 2021-05-17 | 5 | 60 | 221 | 12.371 | 12.361 | 20 | 53.6 | 48.34 | -52.5 | -233.6 | 120
GW | OS | 2021-05-20 | 5 | 60 | 222 | 12.405 | 12.384 | 9 | 66.59 | 60.1 | -88.7 | -177.4 | 8
GW | OS | 2021-05-20 | 5 | 60 | 223 | 12.429 | 12.422 | 23 | 47.74 | 42.89 | -9.6 | -229.6 | 77
GW | GT | 2021-05-25 | 5 | 60 | 224 | 12.333 | 12.326 | 11 | 58.73 | 52.38 | -82.7 | -223.8 | 8
GW | GT | 2021-05-25 | 5 | 60 | 225 | #NA | #NA | #NA | 50.83 | 44.88 | -51.9 | -249.1 | 84
FLINT | NB | 2021-05-27 | 3 | 60 | 226 | 12.389 | 12.371 | 28 | 60.71 | 54.7 | -48 | -93.2 | 8
FLINT | NB | 2021-05-27 | 3 | 60 | 227 | #NA | #NA | #NA | 52.16 | 47.02 | -52.5 | -78.5 | 9
GW | GT | 2021-05-31 | 5 | 60 | 228 | 12.351 | 12.343 | 9 | 58.96 | 48.48 | -34 | -222.6 | 18
GW | GT | 2021-05-31 | 5 | 60 | 229 | 12.372 | 12.367 | 9 | 45.2 | 39.95 | -0.7 | -217.8 | 122
FLINT | NB | 2021-06-03 | 5 | 60 | 230 | 12.367 | 12.354 | 51 | 59.94 | 53.27 | -27.9 | -87.8 | 12
FLINT | NB | 2021-06-03 | 5 | 60 | 231 | 12.409 | 12.397 | 21 | 34.97 | 30.55 | -24.6 | -68.7 | 8
GW | OS | 2021-06-07 | 5 | 60 | 232 | 12.354 | 12.284 | 36 | 62.09 | 54.2 | -11.1 | -229 | 23
GW | OS | 2021-06-07 | 5 | 60 | 233 | 12.391 | 12.378 | 19 | 41.98 | 35.67 | 4.8 | -209.8 | 203
FLINT | NB | 2021-06-10 | 3 | 60 | 234 | 12.385 | 12.364 | 16 | 56.47 | 50.7 | -23.7 | -86.4 | 10
FLINT | NB | 2021-06-10 | 3 | 60 | 235 | #NA | #NA | #NA | 43.13 | 36.52 | -45.1 | -82.9 | 7
GW | OS | 2021-06-14 | 5 | 60 | 236 | #NA | #NA | #NA | #NA | #NA | #NA | #NA | #NA
GW | OS | 2021-06-14 | 5 | 60 | 237 | #NA | #NA | #NA | #NA | #NA | #NA | #NA | #NA
FLINT | NB | 2021-06-17 | 3 | 60 | 238 | 12.382 | 12.366 | 43 | 60.31 | 55.3 | -29.1 | -85.6 | 26
FLINT | NB | 2021-06-17 | 3 | 60 | 239 | 12.488 | 12.476 | 27 | 44.59 | 38.81 | -37 | -79.9 | 33
GW | GT | 2021-06-21 | 5 | 60 | 240 | 12.387 | 12.406 | 11 | 45.75 | 39.58 | -13.6 | -241.6 | 97
GW | GT | 2021-06-21 | 5 | 60 | 241 | #NA | #NA | #NA | 64.74 | 55.99 | -54.6 | -251.1 | 58
FLINT | NB | 2021-06-24 | 3 | 60 | 242 | 12.402 | 12.39 | 44 | 45.79 | 40.9 | -43 | -83.1 | 10
FLINT | NB | 2021-06-24 | 3 | 60 | 243 | #NA | #NA | #NA | 55.51 | 49.39 | -43 | -83.1 | 10
GW | HZ | 2021-06-28 | 5 | 60 | 244 | 12.414 | 12.345 | 26 | 58.64 | 53.11 | -46 | -122.1 | 26
GW | HZ | 2021-06-28 | 5 | 60 | 245 | 12.422 | 12.387 | 21 | 46.71 | 42.41 | -38.8 | -113.6 | 18
GW | OS | 2021-07-01 | 5 | 60 | 246 | #NA | #NA | #NA | 50.48 | 44.27 | -55.1 | -229.1 | 111
GW | GT | 2021-07-01 | 5 | 60 | 247 | 12.45 | 12.431 | 65 | 59.91 | 55.06 | -62.4 | -228.2 | 97
GW | OS | 2021-07-08 | 5 | 60 | 248 | #NA | #NA | #NA | 43.92 | 38.48 | -52.3 | -243 | 110
GW | GT | 2021-07-08 | 5 | 60 | 249 | 12.448 | 12.431 | 25 | 40.35 | 40.96 | -77 | -260.7 | 67
GW | HZ | 2021-07-12 | 5 | 60 | 250 | 12.453 | 12.41 | 10 | 40.04 | 37.51 | -71.7 | -126.1 | 28
GW | HZ | 2021-07-12 | 5 | 60 | 251 | 12.479 | 12.45 | 20 | 59.76 | 54.81 | -80.5 | -122 | 17
GW | OS | 2021-07-15 | 5 | 60 | 252 | #NA | #NA | #NA | 59.2 | 53.88 | -45 | -253.2 | 108
GW | OS | 2021-07-15 | 5 | 60 | 253 | 12.508 | 12.486 | 11 | 43.39 | 38.17 | -61.3 | -249 | 130
GW | HZ | 2021-07-19 | 5 | 60 | 254 | 12.424 | 12.371 | 24 | 61 | 56.96 | -51 | -118.8 | 28
GW | HZ | 2021-07-19 | 5 | 60 | 255 | 12.437 | 12.403 | 24 | 23.33 | 20.63 | -92.1 | -124.3 | 25
GW | GT | 2021-08-02 | 8 | 60 | 256 | 12.436 | 12.416 | 1545 | 43.22 | 37.56 | -44.2 | -209.7 | 31
GW | GT | 2021-08-02 | 8 | 60 | 257 | 21.551 | 12.54 | 16 | 26.03 | 20.85 | -92.6 | -290.1 | 67
GW | GT | 2021-08-05 | 8 | 60 | 258 | 12.529 | 12.519 | 5 | 53.99 | 51.45 | -39.1 | -235.8 | 31
GW | GT | 2021-08-05 | 8 | 60 | 259 | 12.502 | 12.486 | 10 | 27 | 21.65 | -96.1 | -288.7 | 79
GW | GT | 2021-08-09 | 8 | 60 | 260 | 12.446 | 12.428 | 1655 | 61.53 | 53.87 | -46.6 | -256 | 43
GW | GT | 2021-08-09 | 8 | 60 | 261 | 12.478 | 12.463 | 1307 | 33.48 | 26.2 | -87.9 | -284.8 | 93
GW | HZ | 2021-08-16 | 8 | 60 | 262 | 12.452 | 12.405 | 19 | 47.78 | 44.48 | -40.2 | -115.2 | 25
GW | HZ | 2021-08-16 | 8 | 60 | 263 | 12.526 | 12.475 | 13 | 39.73 | 33.96 | -89.1 | -124.3 | 49
GW | HZ | 2021-08-19 | 8 | 60 | 264 | 12.433 | 12.341 | 48 | 56.77 | 52.97 | -43.9 | -116.4 | 18
GW | HZ | 2021-08-19 | 8 | 60 | 265 | 12.564 | 12.517 | 23 | 25.29 | 22.32 | -86.3 | -120.8 | 98
GW | HZ | 2021-08-24 | 8 | 60 | 266 | 12.475 | 12.424 | 44 | 34.42 | 32.91 | -30.7 | -114.7 | 19
GW | HZ | 2021-08-24 | 8 | 60 | 267 | 12.501 | 12.448 | 16 | 27.55 | 25.29 | -48.4 | -112.6 | 14
GW | OS | 2021-08-26 | 8 | 60 | 268 | 12.428 | 12.413 | 9 | 53.21 | 47.44 | -30.3 | -256.4 | 137
GW | OS | 2021-08-26 | 8 | 60 | 269 | 12.499 | 12.485 | 18 | 31.75 | 28.47 | -34.5 | -244.9 | 236
GW | OS | 2021-08-30 | 8 | 60 | 270 | 12.476 | 12.461 | 12 | 57.26 | 48.51 | -13.2 | -251.1 | 137
GW | OS | 2021-08-30 | 8 | 60 | 271 | 12.598 | 12.554 | 69 | 38.33 | 33.54 | -39.6 | -258.4 | 120
GW | OS | 2021-09-02 | 8 | 60 | 272 | 12.441 | 12.422 | 11 | 65.31 | 54.06 | -36.2 | -254.9 | 171
GW | OS | 2021-09-02 | 8 | 60 | 273 | 12.458 | 12.447 | 12 | 41.32 | 36.26 | -43.2 | -255.8 | 100
GW | GT | 2021-09-06 | 8 | 60 | 274 | 12.551 | 12.536 | 45 | 61.17 | 52.62 | -21 | -258.4 | 226
GW | GT | 2021-09-06 | 8 | 60 | 275 | 12.57 | 12.559 | 2 | 30.97 | 27.96 | -44.8 | -258.5 | 228
GW | OS | 2021-09-09 | 8 | 60 | 276 | 12.383 | 12.375 | 29 | 62.18 | 53.04 | -51.1 | -260.3 | 187
GW | OS | 2021-09-09 | 8 | 60 | 277 | 12.519 | 12.503 | 25 | 35.52 | 31.12 | -57.4 | -256.9 | 196
GW | OS | 2021-09-14 | 8 | 60 | 278 | 12.481 | 12.456 | 41 | #NA | #NA | -27.2 | -247.4 | 106
GW | OS | 2021-09-14 | 8 | 60 | 279 | 12.541 | 12.528 | 5 | #NA | #NA | -79.1 | -265.7 | 133
GW | OS | 2021-09-23 | 3 | 60 | 280 | 12.407 | 12.357 | 24 | 37.2 | 33.87 | -54.4 | -213.1 | 116
GW | OS | 2021-09-23 | 3 | 60 | 281 | 12.566 | 12.556 | 13 | 46.12 | 38.85 | -37.5 | -219.3 | 76
GW | OS | 2021-09-27 | 3 | 60 | 282 | 12.64 | 12.611 | 163 | 42.91 | 34.34 | -27 | -228.4 | 63
GW | OS | 2021-09-27 | 3 | 60 | 283 | 12.543 | 12.528 | 7 | 46.44 | 39.85 | -79.1 | -215.8 | 129
GW | OS | 2021-09-30 | 3 | 60 | 284 | 12.417 | 12.381 | 37 | 44.58 | 37.92 | -28.5 | -208.2 | 165
GW | OS | 2021-09-30 | 3 | 60 | 285 | 12.52 | 12.509 | 15 | 43.48 | 38.82 | -33.9 | -229.9 | 82
GW | OS | 2021-10-04 | 3 | 60 | 286 | 12.535 | 12.515 | 26 | 55.32 | 46.91 | -21.7 | -210.9 | 87
GW | OS | 2021-10-04 | 3 | 60 | 287 | 12.531 | 12.519 | 12 | 42.52 | 38.21 | -48.4 | -225 | 135
GW | GT | 2021-10-07 | 3 | 60 | 288 | 12.472 | 12.407 | 174 | 47.56 | 39.43 | -29.2 | -213.9 | 95
GW | GT | 2021-10-07 | 3 | 60 | 289 | 12.564 | 12.539 | 399 | 46.31 | 40.08 | -39.5 | -225.3 | 82
GW | GT | 2021-10-11 | 3 | 60 | 290 | 12.538 | 12.522 | 16 | 49.32 | 42.28 | -77.3 | -244.9 | 72
GW | GT | 2021-10-11 | 3 | 60 | 291 | 12.568 | 12.555 | 11 | 44.48 | 39.13 | -60 | -235.1 | 77
GW | GT | 2021-10-14 | 3 | 60 | 292 | 12.502 | 12.496 | 10 | 52.74 | 43.51 | -45.6 | -235 | 65
GW | GT | 2021-10-14 | 3 | 60 | 293 | 12.604 | 12.597 | 11 | 39.01 | 36.55 | -42.7 | -229 | 51
GW | GT | 2021-10-18 | 3 | 60 | 294 | 12.532 | 12.524 | 8 | 47.19 | 41.58 | -38.5 | -232.4 | 79
GW | GT | 2021-10-18 | 3 | 60 | 295 | 12.49 | 12.475 | 15 | 36.06 | 32.21 | -65.1 | -231 | 82
GW | HZ | 2021-10-21 | 3 | 60 | 296 | 12.507 | 12.477 | 15 | 47.19 | 41.27 | -51.2 | -117 | 37
GW | HZ | 2021-10-21 | 3 | 60 | 297 | 12.587 | 12.563 | 20 | 40.16 | 36.08 | -70.5 | -121.8 | 43
GW | HZ | 2021-10-25 | 3 | 60 | 298 | 12.567 | 12.536 | 35 | 30.58 | 28.59 | -39.6 | -119 | 24
GW | HZ | 2021-10-25 | 3 | 60 | 299 | 12.529 | 12.503 | 25 | 39.76 | 36.07 | -63.1 | -125.7 | 39
GW | HZ | 2021-10-28 | 3 | 60 | 300 | 12.414 | 12.393 | 149 | 32.98 | 30.71 | -31.5 | -110.7 | 160
GW | HZ | 2021-10-28 | 3 | 60 | 301 | 12.581 | 12.556 | 149 | 38.77 | 35.48 | -89.9 | -127.9 | 172
GW | OS | 2021-11-01 | 12 | 60 | 302 | #NA | #NA | #NA | #NA | #NA | #NA | #NA | #NA
GW | OS | 2021-11-01 | 12 | 60 | 303 | #NA | #NA | #NA | #NA | #NA | #NA | #NA | #NA
GW | HZ | 2021-11-08 | 12 | 60 | 304 | 12.394 | 12.396 | 14 | 37.38 | 34.5 | -97.5 | -96 | 54
GW | HZ | 2021-11-08 | 12 | 60 | 305 | 12.438 | 12.35 | 401 | 37.76 | 34.48 | -45.6 | -121.7 | 384
GW | GT | 2021-11-15 | 12 | 60 | 306 | 12.43 | 12.421 | 10 | 38.66 | 32.12 | -63.9 | -283.4 | 170
GW | GT | 2021-11-15 | 12 | 60 | 307 | 12.374 | 12.363 | 6 | 33.05 | 29.99 | -36.3 | -189.9 | 181
GW | GT | 2021-11-18 | 12 | 60 | 308 | 12.444 | 12.427 | 33 | 44.82 | 37.69 | -22.4 | -312 | 224
GW | GT | 2021-11-18 | 12 | 60 | 309 | 12.475 | 12.461 | 7 | 36.44 | 30.96 | -36.1 | -233.8 | 155
QP | 1A | 2021-11-22 | 5 | 60 | 310 | #NA | #NA | #NA | #NA | #NA | #NA | #NA | #NA
QP | 1A | 2021-11-22 | 5 | 60 | 311 | 12.429 | 12.414 | 44 | 37.29 | 37.85 | -57,1 | -99.4 | 28
QP | 1A | 2021-11-25 | 5 | 60 | 312 | 12417 | 12406 | 8 | 57.93 | 54.57 | -80,2 | -118,5 | 29
QP | 1A | 2021-11-25 | 5 | 60 | 313 | 12415 | 12404 | 16 | 63.1 | 63.2 | -65,7 | -108,1 | 24
QP | 1A | 2021-11-29 | 5 | 60 | 314 | 12382 | 12360 | 12 | 53.53 | 53.35 | -84,2 | -115,4 | 34
QP | 1A | 2021-11-29 | 5 | 60 | 315 | 12426 | 12412 | 18 | 61.17 | 64.78 | -51,4 | -109,9 | 25
QP | 1A | 2021-12-02 | 8 | 60 | 316 | 12468 | 12445 | 27 | 55.77 | 53.6 | -81 | -119 | 21
QP | 1A | 2021-12-02 | 8 | 60 | 317 | 12439 | 12402 | 21 | 65.25 | 67.7 | -78,6 | -121,3 | 19
QP | 1A | 2021-12-06 | 8 | 60 | 318 | 12411 | 12382 | 17 | 53.18 | 49.72 | -84,6 | -120,5 | 21
QP | 1A | 2021-12-06 | 8 | 60 | 319 | 12428 | 12398 | 60 | 65.5 | 70.05 | -46,6 | -116,7 | 21
QP | 1A | 2021-12-09 | 8 | 60 | 320 | 12468 | 12465 | 33 | 55.45 | 53.61 | -79,6 | -123 | 23
QP | 1A | 2021-12-09 | 8 | 60 | 321 | 12450 | 12408 | 34 | 69.19 | 73.16 | -69,9 | -125,8 | 21
QP | 1A | 2021-12-13 | 3 | 60 | 322 | 12441 | 12392 | 65 | 56.07 | 55.79 | -67,5 | -110,2 | 29
QP | 1A | 2021-12-13 | 3 | 60 | 323 | 12465 | 12435 | 17 | 59.79 | 63.61 | -30,4 | -99,5 | 37
QP | 1A | 2022-01-03 | 5 | 60 | 324 | 12408 | 12384 | 434 | 60.52 | 63.79 | -75,8 | -111,9 | 31
QP | 1A | 2022-01-03 | 5 | 60 | 325 | 12382 | 12387 | 10 | 52.57 | 51.59 | -77,6 | -112,3 | 33
QP | 3LB | 2022-01-06 | 5 | 60 | 326 | 12522 | 12513 | 31 | 72.17 | 76.98 | -58,3 | -92,9 | 21
QP | 3LB | 2022-01-06 | 5 | 60 | 327 | 12492 | 12498 | 96 | 55.92 | 55.53 | -74,8 | -99,5 | 24
QP | 3LB | 2022-01-10 | 5 | 60 | 328 | 12412 | 12411 | 6 | 54.36 | 53.49 | -80,7 | -99,3 | 67
QP | 3LB | 2022-01-10 | 5 | 60 | 329 | 12447 | 12429 | 15 | 67.72 | 72.37 | -58,4 | -90,2 | 20
QP | 3LB | 2022-01-13 | 8 | 60 | 330 | 12678 | 12627 | 7 | 51.85 | 48.58 | -91,7 | -106,8 | 51
QP | 3LB | 2022-01-13 | 8 | 60 | 331 | 12472 | 12451 | 3 | 65.95 | 70.34 | -58,4 | -97,1 | 14
QP | 3LB | 2022-01-17 | 8 | 60 | 332 | 12283 | 12227 | 10 | 50.5 | 48.92 | -41,8 | -81 | 16
QP | 3LB | 2022-01-17 | 8 | 60 | 333 | 13043 | 12464 | 11 | 62.93 | 66.81 | -87,4 | -101,5 | 35
QP | 3LB | 2022-01-20 | 8 | 60 | 334 | 12342 | 12254 | 52 | 48.16 | 46.44 | -63 | -93,5 | 20
QP | 3LB | 2022-01-20 | 8 | 60 | 335 | 12327 | 12332 | 4 | 57.59 | 59.88 | -62,4 | -88,2 | 28
QP | 1A | 2022-01-24 | 3 | 60 | 336 | 12315 | 12305 | 26 | 47.78 | 47.81 | -66,4 | -114,9 | 27
QP | 1A | 2022-01-24 | 3 | 60 | 337 | #NA | #NA | #NA | #NA | #NA | #NA | #NA | #NA
QP | JH | 2022-01-27 | 3 | 60 | 338 | #NA | #NA | #NA | #NA | #NA | #NA | #NA | #NA
QP | JH | 2022-01-27 | 3 | 60 | 339 | #NA | #NA | #NA | #NA | #NA | #NA | #NA | #NA
QP | JH | 2022-02-01 | 3 | 60 | 340 | 12305 | 12278 | 22 | 57.21 | 61.81 | -62,3 | -121,5 | 30
QP | JH | 2022-02-01 | 3 | 60 | 341 | 12359 | 12,35 | 19 | 74.56 | 79.01 | -31,6 | -95,2 | 87
QP | JH | 2022-02-03 | 3 | 60 | 342 | 12345 | 12325 | 16 | 64.33 | 69.01 | -70,2 | -121,5 | 41
QP | JH | 2022-02-03 | 3 | 60 | 343 | 12395 | 12319 | 179 | 72.69 | 75.57 | -48 | -102,6 | 86
QP | 1A | 2022-02-10 | 1 | 60 | 344 | 12351 | 12,36 | 26 | 66.92 | 69.23 | -77,2 | -106,5 | 42
QP | 1A | 2022-02-10 | 1 | 60 | 345 | 12382 | 12376 | 6 | #NA | #NA | -61,7 | -98,3 | 59
QP | JH | 2022-02-14 | 3 | 60 | 346 | 12388 | 12374 | 24 | 66.24 | 72.13 | -50,9 | -118,7 | 35
QP | JH | 2022-02-14 | 3 | 60 | 347 | 12373 | 12361 | 5 | 80.36 | 85.71 | -92 | -120,3 | 35
QP | 1A | 2022-02-17 | 1 | 60 | 348 | 12329 | 12354 | 11 | 75.37 | 77.81 | -76,3 | -110,8 | 62
QP | 1A | 2022-02-17 | 1 | 60 | 349 | 12401 | 12387 | 30 | 76.75 | 79.87 | -82,1 | -112,8 | 63
QP | 3 | 2022-02-28 | 5 | 60 | 350 | 12627 | 12594 | 131 | 68.73 | 70.12 | -97,8 | -113,8 | 35
QP | 3 | 2022-02-28 | 5 | 60 | 351 | 12385 | 12346 | 46 | 81.35 | 87.38 | -94,6 | -139,9 | 16
QP | JH | 2022-03-21 | 5 | 60 | 352 | 12435 | 12391 | 12 | 71.27 | 75.65 | -102,7 | -132,3 | 32
QP | JH | 2022-03-21 | 5 | 60 | 353 | 12426 | 12,39 | 6 | 73.41 | 79.56 | -95,8 | -131,8 | 21
QP | JH | 2022-03-24 | 5 | 60 | 354 | 12688 | 12626 | 12 | 69.13 | 71.41 | -94,5 | -132,2 | 15
QP | JH | 2022-03-24 | 5 | 60 | 355 | 12648 | 12489 | 3 | 44.96 | 44.41 | -96,9 | -134,3 | 17
QP | JH | 2022-03-28 | 5 | 60 | 356 | 12428 | 12394 | 11 | 44.13 | 46.46 | -88,8 | -135,2 | 21
QP | JH | 2022-03-28 | 5 | 60 | 357 | 12405 | 12381 | 21 | 46.75 | 46.81 | -94,2 | -139,8 | 20
QP | JH | 2022-03-31 | 5 | 60 | 358 | 12272 | 12,21 | 11 | 54.45 | 56.14 | -90,3 | -134,9 | 17
QP | JH | 2022-03-31 | 5 | 60 | 359 | 12381 | 12348 | 22 | 39.89 | 38.47 | -93,6 | -135,2 | 21
QP | JH | 2022-04-04 | 10 | 60 | 360 | 12338 | 12283 | 27 | 55.26 | 59 | -63,8 | -114,6 | 13
QP | JH | 2022-04-04 | 10 | 60 | 361 | 12334 | 12307 | 22 | 49.14 | 52.42 | -61,4 | -105,4 | 20
GW | HZ | 2022-04-07 | 5 | 60 | 362 | 12,37 | 12332 | 10 | 58.74 | 60.7 | -64,1 | -116,1 | 20
GW | HZ | 2022-04-07 | 5 | 60 | 363 | 12377 | 12363 | 21 | 49.07 | 50.43 | -67,1 | -106,9 | 28
GW | GT | 2022-04-11 | 5 | 60 | 364 | 12355 | 12332 | 8 | 45.93 | 47.52 | -64,4 | -242 | 93
GW | GT | 2022-04-11 | 5 | 60 | 365 | 12364 | 12,37 | 0 | 45.78 | 42.73 | -66,7 | -191,5 | 135
GW | GT | 2022-04-13 | 5 | 60 | 366 | 12339 | 12,33 | 3 | 57.11 | 56.58 | -74,8 | -260,3 | 57
GW | GT | 2022-04-13 | 5 | 60 | 367 | 12387 | 12376 | 803 | 48.7 | 44.09 | -64,7 | -218,4 | 76
QP | VL | 2022-04-19 | 5 | 60 | 368 | 12419 | 12346 | 36 | 48.18 | 48.62 | -58,3 | -142,4 | 7
QP | VL | 2022-04-19 | 5 | 60 | 369 | #NA | #NA | #NA | #NA | #NA | #NA | #NA | #NA
GW | GT | 2022-04-21 | 5 | 60 | 370 | 12414 | 12401 | 3 | 60.18 | 58.46 | -44,8 | -266,7 | 72
GW | GT | 2022-04-21 | 5 | 60 | 371 | 12413 | 12433 | 10 | 51.59 | 47.06 | -59,5 | -265,8 | 50
GW | GT | 2022-04-25 | 8 | 60 | 372 | 12443 | 12458 | 5 | 59.8 | 57.23 | -56 | -285,9 | 70
GW | GT | 2022-04-25 | 8 | 60 | 373 | 12429 | 12419 | 881 | 54.52 | 47.66 | -68,4 | -293,5 | 59
QP | VL | 2022-04-28 | 5 | 60 | 374 | 12468 | 12444 | 13 | 61.05 | 61.25 | -71,5 | -139,4 | 12
QP | VL | 2022-04-28 | 5 | 60 | 375 | 12451 | 12385 | 28 | 54.18 | 49.76 | -88 | -147,8 | 11
GW | GT | 2022-05-02 | 8 | 60 | 376 | 12481 | 12472 | 7 | 59.02 | 58.21 | -68,8 | -297,4 | 78
GW | GT | 2022-05-02 | 8 | 60 | 377 | 12436 | 12432 | 14 | 53.55 | 48.67 | -73,8 | -302,6 | 68
GW | HZ | 2022-05-09 | 5 | 60 | 378 | 12477 | 12449 | 12 | 59.1 | 60.32 | -16 | -103,2 | 21
GW | HZ | 2022-05-09 | 5 | 60 | 379 | 12,46 | 12,42 | 18 | 52.47 | 49.88 | -33,5 | -113,6 | 18
QP | VL | 2022-05-12 | 5 | 60 | 380 | #NA | #NA | #NA | #NA | #NA | #NA | #NA | #NA
QP | VL | 2022-05-12 | 5 | 60 | 381 | #NA | #NA | #NA | #NA | #NA | #NA | #NA | #NA
QP | VL | 2022-05-25 | 3 | 60 | 382 | 12492 | 12499 | 25 | 66.48 | 68.43 | -64,5 | -135,3 | 9
QP | VL | 2022-05-25 | 3 | 60 | 383 | 12562 | 12526 | 20 | 54.92 | 53.72 | -96,2 | -141,6 | 11
QP | VL | 2022-05-30 | 8 | 60 | 384 | 12442 | 12364 | 31 | 65.17 | 67.1 | -39,9 | -137,6 | 6
QP | VL | 2022-05-30 | 8 | 60 | 385 | 12516 | 12458 | 38 | 54.16 | 53.87 | -73,1 | -144,2 | 10
QP | VL | 2022-06-01 | 3 | 60 | 386 | 12356 | 12309 | 43 | 62.34 | 63.84 | -57,3 | -132,5 | 10
QP | VL | 2022-06-01 | 3 | 60 | 387 | 12401 | 12373 | 54 | 53.01 | 52.59 | -87,8 | -146,7 | 11
QP | VL | 2022-06-08 | 8 | 60 | 388 | 12394 | 12375 | 12 | 51.07 | 48.41 | -64,4 | -277,4 | 55
QP | VL | 2022-06-08 | 8 | 60 | 389 | 12455 | 12443 | 386 | 51.71 | 49.44 | -70,1 | -299,8 | 46
QP | VL | 2022-06-15 | 8 | 60 | 390 | 12397 | 12343 | 23 | 44.18 | 40.66 | -38,7 | -132,2 | 12
QP | VL | 2022-06-15 | 8 | 60 | 391 | 12429 | 12315 | 17 | 49.19 | 45.98 | -30,4 | -132,8 | 13
QP | VL | 2022-06-22 | 5 | 60 | 392 | 12427 | 12379 | 37 | 44.53 | 43.09 | -63,5 | -140,1 | 11
QP | VL | 2022-06-22 | 5 | 60 | 393 | 12458 | 12429 | 10 | 46.54 | 44.92 | -29 | -134,7 | 10
GW | OS | 2022-06-29 | 10 | 60 | 394 | 12428 | 12426 | 11 | 51.46 | 44.55 | -75,8 | -282,3 | 121
GW | OS | 2022-06-29 | 10 | 60 | 395 | 12453 | 12,44 | 13 | 46.33 | 40.92 | -87,1 | -302,7 | 54
GW | VL | 2022-07-05 | 5 | 60 | 396 | 12419 | 12391 | 12 | 47.24 | 44.21 | -83,9 | -144 | 23
GW | VL | 2022-07-05 | 5 | 60 | 397 | 12406 | 12368 | 44 | 48.35 | 44.66 | -68,4 | -147 | 17
GW | OS | 2022-07-07 | 10 | 60 | 398 | 12346 | 12349 | 5 | 47.44 | 39.17 | -72,7 | -289,7 | 192
GW | OS | 2022-07-07 | 10 | 60 | 399 | 12381 | 12355 | 78 | 49.41 | 42.31 | -67,8 | -310,3 | 38
GW | OS | 2022-07-11 | 10 | 60 | 400 | 12357 | 12315 | 894 | 41.61 | 34.98 | -69,9 | -285 | 173
GW | OS | 2022-07-11 | 10 | 60 | 401 | 12368 | 12353 | 13 | 46.69 | 40.28 | -55,9 | -296,5 | 45
GW | GT | 2022-07-14 | 10 | 60 | 402 | 12416 | 12438 | 6 | 34.19 | 29.66 | -74,2 | -302,5 | 123
GW | GT | 2022-07-14 | 10 | 60 | 403 | 12397 | 12364 | 8 | 47.3 | 40.58 | -83,1 | -342,9 | 82
GW | GT | 2022-07-18 | 10 | 60 | 404 | 12398 | 12414 | 4 | 36.82 | 30.08 | -76,1 | -300,4 | 150
GW | GT | 2022-07-18 | 10 | 60 | 405 | 12405 | 12,4 | 14 | 44.98 | 42.29 | -79,1 | -322,6 | 77
GW | GT | 2022-07-25 | 10 | 60 | 406 | 12485 | 12498 | 4 | 28.81 | 24.97 | -91,7 | -300,8 | 164
GW | GT | 2022-07-25 | 10 | 60 | 407 | 12.488 | 12465 | 51 | 42.11 | 37.96 | -106,1 | -320,7 | 89
GW | HZ | 2022-07-27 | 10 | 60 | 408 | 12.387 | 12356 | 56 | 22,23 | 19,32 | -86,8 | -128,3 | 34
GW | HZ | 2022-07-27 | 10 | 60 | 409 | 12181 | 12173 | 19 | 45,04 | 38,84 | -102,2 | -141,7 | 14
GW | HZ | 2022-08-01 | 10 | 60 | 410 | 12453 | 12402 | 17 | 32,85 | 30,13 | -73,4 | -128,7 | 32
GW | HZ | 2022-08-01 | 10 | 60 | 411 | 12436 | 12374 | 27 | 36,20 | 33,21 | -89,6 | -139,9 | 28
GW | HZ | 2022-08-03 | 10 | 60 | 412 | 12407 | 12356 | 43 | 32,40 | 29,19 | -70,8 | -130,3 | 22
GW | HZ | 2022-08-03 | 10 | 60 | 413 | 12450 | 12405 | 22 | 38,49 | 34,25 | -96,7 | -144 | 16
GW | HZ | 2022-08-08 | 10 | 60 | 414 | 12437 | 12414 | 18 | 28,67 | 26,54 | -73 | -131,1 | 35
GW | HZ | 2022-08-08 | 10 | 60 | 415 | 12463 | 12404 | 24 | 30,86 | 18,54 | -76,2 | -137,3 | 18
GW | HZ | 2022-08-10 | 10 | 60 | 416 | 12415 | 12359 | 18 | 18,13 | 14,80 | -68,6 | -125,7 | 32
GW | HZ | 2022-08-10 | 10 | 60 | 417 | 12444 | 12398 | 142 | 32,69 | 29,69 | -69,3 | -150,8 | 381
GW | GT | 2022-08-15 | 10 | 60 | 418 | 12536 | 12507 | 11 | 16,05 | 14,78 | -79 | -318,1 | 112
GW | GT | 2022-08-15 | 10 | 60 | 419 | 12498 | 12,49 | 10 | 32,40 | 30,24 | -219,7 | -338,5 | 98
QP | 3LB | 2022-08-29 | 3 | 60 | 420 | 12539 | 12492 | 86 | 28,27 | 26,17 | -86,9 | -97,8 | 67
QP | 3LB | 2022-08-29 | 3 | 60 | 421 | 12477 | 12476 | 2 | 58,57 | 61,14 | -88,8 | -98,4 | 19
QP | 3LB | 2022-08-31 | 3 | 60 | 422 | 12468 | 12492 | 14 | 57,82 | 57,29 | -76,5 | -88,2 | 76
QP | 3LB | 2022-08-31 | 3 | 60 | 423 | 12448 | 12,45 | 2 | 53,78 | 50,66 | -78,3 | -88,8 | 93
QP | 3LB | 2022-09-05 | 3 | 60 | 424 | 12417 | 12396 | 495 | 55,21 | 54,60 | -80,4 | -92,9 | 161
QP | 3LB | 2022-09-05 | 3 | 60 | 425 | 12360 | 12321 | 1 | 51,03 | 48,01 | -78,8 | -89,2 | 42
QP | 3LB | 2022-10-19 |  | 60 | 426
|  |  |  | 60 | 427
QP | JH | 2022-09-22 | 8 | 60 | 428
QP | JH | 2022-09-22 | 8 | 60 | 429 | 12.3555 | 12.288 | 3030 | 42.04 | 40.1 | -75.8 | -116 | 17
CB | 4000 | 2022-10-19 | 2.5 | 60 | 430 | 12.4125 | 12.33 | 747 | 39.12 | 28.7 | -58.7 | -83.1 | 115
CB | 4000 | 2022-10-19 | 2.5 | 60 | 431 | 12.362 | 12.379 | 2 | 37.04 | 24.6 | -72.3 | -91.1 | 106
CB | 4000 | 2022-11-01 | 2.5 | 60 | 432 | 12.485 | 12.408 | 7526 | 35.32 | 23.3 | -57.8 | -85.1 | 163
CB | 4000 | 2022-11-01 | 2.5 | 60 | 433 | 12.497 | 12.494 | 70 | 34.11 | 23.6 | -54.9 | -83.3 | 130
CB | 8000 | 2022-11-07 | 1.25 | 60 | 434 | 12.546 | 12.54 | 52 | 48.91 | 41.08 | -50.2 | -80.4 | 211
CB | 8000 | 2022-11-07 | 1.25 | 60 | 435 | 12.35 | 12.346 | 3346 | 47.69 | 39.96 | -59.2 | -87.4 | 166
CB | 8000 | 2022-11-10 | 1.25 | 60 | 436 | 12.259 | 12.258 | 2 | 44.85 | 36.47 | -54.7 | -81.9 | 219
CB | 8000 | 2022-11-10 | 1.25 | 60 | 437 | 12.312 | 12.285 | 18 | 45.61 | 37.24 | -68.2 | -90.5 | 147
CB | 8000 | 2022-11-14 | 1.25 | 60 | 438 | 12.399 | 12.394 | 46 | 48.37 | 42.63 | -78.7 | -84.6 | 338
CB | 8000 | 2022-11-14 | 1.25 | 60 | 439 | 12.492 | 12.472 | 1845 | 44.13 | 38.31 | -102 | -105.1 | 171
CB | 4000 | 2022-11-16 | 2.5 | 60 | 440 | 12.39 | 12.385 | 30 | 44.34 | 34 | -47.9 | -84.1 | 281
CB | 4000 | 2022-11-16 | 2.5 | 60 | 441 | 12.511 | 12.428 | 7237 | 43.5 | 33.48 | -94.6 | -108.3 | 152
CB | 8000 | 2022-11-21 | 2.5 | 60 | 442 | 12.355 | 12.199 | 5795 | 47.35 | 37.01 | -65.3 | -96.1 | 199
CB | 8000 | 2022-11-21 | 2.5 | 60 | 443 | 12.346 | 12.07 | 5794 | 43.97 | 34.48 | -91.5 | -109.3 | 171
CB | 8000 | 2022-11-24 | 2.5 | 60 | 444 | Keine Daten in Versuchsprotokoll
CB | 8000 | 2022-11-24 | 2.5 | 60 | 445 | Keine Daten in Versuchsprotokoll
CB | 3000 | 2022-11-28 | 3.3 | 60 | 446 | 12.355 | 12.323 | 2418 | 50.83 | 42.03 | -79.4 | -95.4 | 142
CB | 3000 | 2022-11-28 | 3.3 | 60 | 447 | 12.393 | 12.358 | 5752 | 53.29 | 44.14 | -88.3 | -101.4 | 205
CB | 3000 | 2022-12-01 | 3.3 | 60 | 448 | 12.396 | 12.308 | 7757 | 47.94 | 36.51 | -80.7 | -95.3 | 169
CB | 3000 | 2022-12-01 | 3.3 | 60 | 449 | 12.37 | 12.252 | 7577 | 50.99 | 39.99 | -81.3 | -98.2 | 169
CB | 4000 | 2022-12-05 | 5 | 60 | 450 | 12.352 | 12.235 | 5501 | 45.15 | 35.4 | -73.9 | -102.2 | 156
CB | 4000 | 2022-12-05 | 5 | 60 | 451 | 12.338 | 12.243 | 117 | 47.22 | 37.7 | -92.9 | -110 | 180
CB | 4000 | 2022-12-08 | 5 | 60 | 452 | 12.356 | 12.14 | 7017 | 49.16 | 37.35 | -74.9 | -103.1 | 150
CB | 4000 | 2022-12-08 | 5 | 60 | 453 | 12.339 | 11.258 | 115 | 50.02 | 38.7 | -94.6 | -112.2 | 143
CB | 8000 | 2022-12-12 | 2.5 | 60 | 454 | 12.35 | 12.343 | 0 | 47.2 | 40.68 | -80.4 | -104.2 | 113
CB | 8000 | 2022-12-12 | 2.5 | 60 | 455 | 12.35 | 12.351 | 0 | 49.58 | 43.15 | -94.8 | -112.1 | 182
CB | 8000 | 2022-12-14 | 2.5 | 60 | 456 | 12.329 | 12.328 | 0 | 45.21 | 38.48 | -93.3
CB | 8000 | 2022-12-14 | 2.5 | 60 | 457 | 12.318 | 12.316 | 0 | 49.17 | 42.02 | -72.2 | -101.1 | 126
CB | 3000 | 2023-01-05 | 3.3 | 60 | 458 | Keine PZ?
CB | 3000 | 2023-01-05 | 3.3 | 60 | 459 | Keine PZ?
CB | 3000 | 2022-01-09 | 3.3 | 60 | 460 | 12.362 | 12.368 | 0 | 45.91 | 36.44 | -85.2 | -98.1 | 127
CB | 3000 | 2023-01-09 | 3.3 | 60 | 461 | 12.346 | 12.346 | 0 | 45.75 | 35.88 | -79.7 | -95.7 | 175
CB | 6000 | 2023-01-12 | 2 | 60 | 462 | 12.388 | 12.354 | 7028 | 44.72 | 35.65 | -89 | -105.8 | 161
CB | 6000 | 2023-01-12 | 2 | 60 | 463 | 12.379 | 12.293 | 7060 | 46.42 | 36 | -85.6 | -103.6 | 168
CB | 6000 | 2023-01-16 | 2 | 60 | 464 | 12.381 | 12.375 | 0 | 45.79 | 37.98 | -86.6 | -104.6 | 162
CB | 6000 | 2023-01-16 | 2 | 60 | 465 | 12.393 | 12.381 | 160 | 43.66 | 39.05 | -86.4 | -104.6 | 150
CB | 6000 | 2023-01-19 | 2 | 60 | 466 | 12.344 | 12.278 | 6952 | 46.21 | 37.8 | -92.4 | -106.8 | 150
CB | 6000 | 2023-01-19 | 2 | 60 | 467 | 12.306 | 12.275 | 6954 | 48 | 38.99 | -90.6 | -104.2 | 150
CB | 6000 | 2023-01-23 | 1 | 60 | 468 | Keine PZ? |  |  |  |  | -106.4 | -119.1 | 181
CB | 6000 | 2023-01-23 | 1 | 60 | 469 | Keine PZ?
CB | 6000 | 2023-01-26 | 4 | 60 | 470 | 12.352 | 12.146 | 7636 | 46.36 | 36.77
CB | 6000 | 2023-01-26 | 4 | 60 | 471 | 12.323 | 12.095 | 7639 | 46.53 | 37.35 | -94.9 | -108.4 | 215
GW | WA | 2023-01-30 | 5 | 60 | 472 | 12.396 | 12.375 | 24 | 43.93 | 41.4 | -105 | -141.5 | 20
GW | WA | 2023-01-30 | 5 | 60 | 473 | 12.401 | 12.388 | 0 | 47.21 | 44.2 | -94.5 | -132.8 | 19
GW | WA | 2023-02-02 | 5 | 60 | 474 | 12.393 | 12.377 | 10 | 45.23 | 43.35 | -93.9 | -141.4 | 23
GW | WA | 2023-02-02 | 5 | 60 | 475 | 12.398 | 12.379 | 23 | 46.86 | 44.7 | -64.9 | -130.5 | 21
GW | WA | 2023-02-06 | 5 | 60 | 476 | 12.368 | 12.341 | 64 | 46.17 | 44.7 | -81 | -131.2 | 27
GW | WA | 2023-02-06 | 5 | 60 | 477 | 12.419 | 12.394 | 31 | 46.82 | 44.12 | -68.7 | -129.8 | 27
GW | WA | 2023-02-09 | 5 | 60 | 478 | 12.827 | 12.312 | 0 | 47 | 44.6 | -82.8 | -128 | 21
GW | WA | 2023-02-09 | 5 | 60 | 479 | 12.409 | 12.034 | 662 | 46.2 | 366.14 | -76.2 | -119.9 | 27 | Anmerkung: bei DP 650 nach PZ Fehler bei der Messung
GW | WA | 2023-02-13 | 8 | 60 | 480 | 12.41 | 12.367 | 0 | 49.45 | 48 | -78.6 | -132.8 | 21
GW | WA | 2023-02-13 | 8 | 60 | 481 | 12.382 | 12.347 | 36 | 50.79 | 48.58 | -71.4 | -132.8 | 16
GW | WA | 2023-02-15 | 8 | 60 | 482 | 12.429 | 12.285 | 6407 | 50.21 | 46.9 | -82.5 | -136.7 | 20
GW | WA | 2023-02-15 | 8 | 60 | 483 | 12.435 | 12.408 | 24 | 50.4 | 46.89 | -73.7 | -135.3 | 16
GW | WA | 2023-02-20 | 3 | 60 | 484 | 12.444 | 12.424 | 0 | 50.45 | 50.31 | -81.9 | -128.2 | 29
GW | WA | 2023-02-20 | 3 | 60 | 485 | 12.402 | 12.296 | 788 | 51.08 | 50.55 | -75.8 | -128.8 | 30
GW | WA | 2023-02-22 | 3 | 60 | 486 | 12.453 | 12.432 | 3289 | 51.63 | 48.77 | -79.5 | -130.3 | 26
GW | WA | 2023-02-22 | 3 | 60 | 487 | 12.484 | 12.452 | 6901 | 52.32 | 48.9 | -80.4 | -130.1 | 30
GW | WA | 2023-02-27 | 3 | 60 | 488 | 12.451 | 12.399 | 2308 | 49.29 | 48.37 | -75.7 | -124.8 | 28
GW | WA | 2023-02-27 | 3 | 60 | 489 | 12.444 | 12.418 | 0 | 51.51 | 49.4 | -78.8 | -130.4 | 25
GW | WA | 2023-03-21 | 8 | 60 | 490 | 12.417 | 12.401 | 0 | 49.91 | 48.93 | -81 | -135 | 21
GW | WA | 2023-03-21 | 8 | 60 | 491 | 11.635 | 12.292 | 18 | 52.2 | 48.42 | -84.6 | -138.8 | 16
GW | WA | 2023-03-23 | 5 | 60 | 492 | 12.417 | 12.396 | 33 | 50.8 | 60.1 | -84.8 | -130.6 | 23
GW | WA | 2023-03-23 | 5 | 60 | 493 | 12.384 | 12.372 | 0 | 46.9 | 46.4 | -83.4 | -118.3 | 46
GW | WA | 2023-04-03 | 5 | 60 | 494 | 12.331 | 12.302 | 1002 | 15.6 | 15.3 | -81.1 | -132.5 | 18
GW | WA | 2023-04-03 | 5 | 60 | 495 | 12.313 | 12.274 | 0 | 50.5 | 49.1 | -80.2 | -134.7 | 21
OSSH | LH | 2023-04-26 | 3 | 60 | 497 | 12.275 | 12.108 | 110 |  |  | -87.6 | -147.8 | 88
OSSH | LH | 2023-05-03 | 3 | 60 | 498 | 12.295 | 12.2 | 131 |  |  | -83.6 | -140.6 | 110
OSSH | LH | 2023-05-03 | 3 | 60 | 499 | 12.357 | 12.228 | 129 |  |  | -88.3 | -147 | 94
OSSH | LH | 2023-05-08 | 5 | 60 | 500 | 12.354 | 12.153 | 104 |  |  | -37.6 | -135.5 | 90
OSSH | LH | 2023-05-08 | 5 | 60 | 501 | 12.318 | 12.118 | 104 |  |  | -80 | -152.4 | 87